## COP Calculator
Enter your data into the yellow highlighted cells, everything else is automatically calculated!
Battery Data (enter Amp Hours to get C20 rate) |  |  |  |  | Test Information | [8 empty] | Experimenter
Type | Amp hours | Age | C20 Rate (Amps) |  | 1st Run date |  | Last Run date | [6 empty] | Greg Haa
SLA | 5 | New | 0.25 |  | 2012-04-30
Charging Energy Calculation | [14 empty] | Discharging Energy Calculation
Run | Start Resting Voltage | Charge Start Date/Time | Primary Draw Amps | Charge Input Amps | Charge Term. Voltage | Charge End Date/Time | Rest End Date/Time | End Resting Voltage | Average Resting Voltage | Charge Input Watts | Charge Time Seconds | Charge Input Joules | Charge Input Amp Hours | System Input Amp Hours | Start Resting Voltage | Load Start Date/Time | Discharge Load (Amps) | Load Term. Voltage | Load End Date/Time | Rest End Date/Time | End Resting Voltage | Average Resting Voltage | Discharge Load (Watts) | Discharge Time (Seconds) | Discharge Output Joules | Load Output Amp Hours | Battery COP | System COP
1 | 12.28 | 2012-04-30 18:59 | 0.21 | 0.055 | 15.24 | 2012-05-03 06:18 | 2012-05-04 11:35 | 13.24 | 12.76 | 0.7018 | 213540 | 149862.4 | 3.262417 | 12.4565 | 13.24 | 2012-05-04 14:10 | 0.18 | 12.17 | 2012-05-05 07:52 | 2012-05-05 08:58 | 12.34 | 12.79 | 2.3022 | 63720 | 146696.2 | 3.186 | 0.9788727 | 0.2557701
2 | 12.34 | 2012-05-05 09:00 | 0.21 | 0.055 | 14.95 | 2012-05-07 10:15 | 2012-05-07 11:17 | 13.34 | 12.84 | 0.7062 | 177300 | 125209.3 | 2.70875 | 10.3425 | 13.34 | 2012-05-07 11:25 | 0.17 | 12.06 | 2012-05-08 06:19 | 2012-05-08 07:14 | 12.22 | 12.78 | 2.1726 | 68040 | 147823.7 | 3.213 | 1.180613 | 0.3106599
3 | 12.36 | 2012-05-09 07:49 | 0.21 | 0.055 | 14.5 | 2012-05-11 08:22 | 2012-05-11 10:15 | 13.22 | 12.79 | 0.70345 | 174780 | 122949 | 2.67025 | 10.1955 | 13.22 | 2012-05-11 10:18 | 0.17 | 12.2 | 2012-05-11 23:15 | 2012-05-12 00:21 | 12.4 | 12.81 | 2.1777 | 46620 | 101524.4 | 2.2015 | 0.8257439 | 0.2159286
4 | 12.43 | 2012-05-13 07:35 | 0.21 | 0.055 | 15.4 | 2012-05-15 06:19 | 2012-05-15 07:52 | 13.32 | 12.875 | 0.708125 | 168240 | 119135 | 2.570333 | 9.814 | 13.32 | 2012-05-15 07:55 | 0.17 | 12.2 | 2012-05-16 06:25 | 2012-05-16 07:25 | 12.34 | 12.83 | 2.1811 | 81000 | 176669.1 | 3.825 | 1.482933 | 0.3897493
5 | 12.34 | 2012-05-17 06:22 | 0.21 | 0.055 | 15.54 | 2012-05-19 07:23 | 2012-05-19 08:58 | 13.32 | 12.83 | 0.70565 | 176460 | 124519 | 2.695917 | 10.2935 | 13.32 | 2012-05-19 09:06 | 0.2 | 12.2 | 2012-05-19 22:55 | 2012-05-19 23:55 | 12.42 | 12.87 | 2.574 | 49740 | 128030.8 | 2.763333 | 1.028203 | 0.2684542
6 | 12.42 | 2012-05-21 07:30 | 0.21 | 0.055 | 15.39 | 2012-05-23 05:06 | 2012-05-28 17:30 | 13.16 | 12.79 | 0.70345 | 164160 | 115478.4 | 2.508 | 9.576 | 13.16 | 2012-05-28 17:33 | 0.2 | 12.18 | 2012-05-29 07:47 | 2012-05-29 10:50 | 12.38 | 12.77 | 2.554 | 51240 | 130867 | 2.846667 | 1.13326 | 0.297271
7 | 12.41 | 2012-05-30 20:51 | 0.21 | 0.055 | 14.89 | 2012-06-01 19:11 | 2012-06-01 20:12 | 13.28 | 12.845 | 0.706475 | 166800 | 117840 | 2.548333 | 9.73 | 13.28 | 2012-06-01 20:13 | 0.2 | 12.19 | 2012-06-02 08:38 | 2012-06-02 18:27 | 12.45 | 12.865 | 2.573 | 44700 | 115013.1 | 2.483333 | 0.9760104 | 0.2552244
8 | 12.46 | 2012-06-03 22:44 | 0.21 | 0.055 | 15.47 | 2012-06-05 19:15 | 2012-06-06 08:32 | 13.32 | 12.89 | 0.70895 | 160260 | 113616.3 | 2.448417 | 9.3485 | 13.32 | 2012-06-06 08:33 | 0.2 | 12.19 | 2012-06-06 22:00 | 2012-06-07 01:23 | 12.42 | 12.87 | 2.574 | 48420 | 124633.1 | 2.69 | 1.096965 | 0.2877467
9 | 12.43 | 2012-06-07 23:03 | 0.21 | 0.055 | 15.14 | 2012-06-09 21:54 | 2012-06-09 23:12 | 13.29 | 12.86 | 0.7073 | 168660 | 119293.2 | 2.57675 | 9.8385 | 13.29 | 2012-06-09 23:13 | 0.2 | 12.2 | 2012-06-10 11:55 | 2012-06-10 15:04 | 12.45 | 12.87 | 2.574 | 45720 | 117683.3 | 2.54 | 0.9865044 | 0.2581694
10 | 12.46 | 2012-06-12 12:06 | 0.21 | 0.055 | 14.6 | 2012-06-14 13:30 | 2012-06-14 15:26 | 13.26 | 12.86 | 0.7073 | 177840 | 125786.2 | 2.717 | 10.374 | 13.22 | 2012-06-14 18:43 | 0.2 | 12.2 | 2012-06-15 07:44 | 2012-06-15 08:44 | 12.38 | 12.8 | 2.56 | 46860 | 119961.6 | 2.603333 | 0.9536942 | 0.2509479
11 | 12.42 | 2012-06-17 09:57 | 0.21 | 0.055 | 14.5 | 2012-06-19 08:47 | 2012-06-19 10:42 | 13.24 | 12.83 | 0.70565 | 168600 | 118972.6 | 2.575833 | 9.835 | 13.24 | 2012-06-19 10:46 | 0.2 | 12.19 | 2012-06-19 23:55 | 2012-06-19 12:46 | 12.42 | 12.83 | 2.566 | 47340 | 121474.4 | 2.63 | 1.021029 | 0.2674123
12 | 12.41 | 2012-07-03 18:00 | 0.21 | 0.055 | 14.9 | 2012-07-05 22:09 | 2012-07-05 23:11 | 13.3 | 12.855 | 0.707025 | 187740 | 132736.9 | 2.86825 | 10.9515 | 13.3 | 2012-07-05 23:13 | 0.2 | 12.17 | 2012-07-06 14:28 | 2012-07-06 15:47 | 12.35 | 12.825 | 2.565 | 54900 | 140818.5 | 3.05 | 1.060885 | 0.2785007
13 | 12.36 | 2012-07-08 13:00 | 0.21 | 0.055 | 14.87 | 2012-07-10 18:04 | 2012-07-10 19:31 | 13.28 | 12.82 | 0.7051 | 191040 | 134702.3 | 2.918667 | 11.144 | 13.28 | 2012-07-10 19:33 | 0.2 | 12.14 | 2012-07-11 10:27 | 2012-07-11 11:48 | 12.33 | 12.805 | 2.561 | 53640 | 137372 | 2.98 | 1.01982 | 0.2674085
14 | 12.36 | 2012-07-12 16:46 | 0.21 | 0.055 | 15.65 | 2012-07-15 03:20 | 2012-07-15 08:33 | 13.3 | 12.83 | 0.70565 | 210840 | 148779.2 | 3.221167 | 12.299 | 13.3 | 2012-07-15 08:34 | 0.2 | 12.2 | 2012-07-15 23:27 | 2012-07-16 09:51 | 12.41 | 12.855 | 2.571 | 53580 | 137754.2 | 2.976667 | 0.9258965 | 0.2420251
15 | 12.41 | 2012-07-17 01:06 | 0.21 | 0.055 | 15.74 | 2012-07-19 08:52 | 2012-07-19 10:45 | 13.35 | 12.88 | 0.7084 | 200760 | 142218.4 | 3.067167 | 11.711 | 13.35 | 2012-07-19 10:46 | 0.2 | 12.2 | 2012-07-20 01:49 | 2012-07-20 09:10 | 12.42 | 12.885 | 2.577 | 54180 | 139621.9 | 3.01 | 0.9817427 | 0.2570233
16 | 12.42 | 2012-07-21 23:06 | 0.21 | 0.055 | 15.95 | 2012-07-24 13:00 | 2012-07-24 17:29 | 13.36 | 12.89 | 0.70895 | 222840 | 157982.4 | 3.4045 | 12.999 | 13.31 | 2012-07-25 00:09 | 0.2 | 12.2 | 2012-07-25 16:05 |  |  | 6.655 | 1.331 | 57360 | 76346.16 | 3.186667 | 0.4832573 | 0.2451471
17 | 12.41 | 2012-07-26 22:38 | 0.21 | 0.055 | 16.02 | 729/2012 17:28 | 2012-07-30 08:15 | 13.3 | 12.855 | 0.707025 | #VALUE! | #VALUE! | #VALUE! | #VALUE! | 13.3 | 2012-07-30 08:16 | 0.2 |  |  |  |  | 6.65 | 1.33 | -3552797760 | -4725221020.8 | -197377.7 | #VALUE! | #VALUE!
18 | [8 empty] | 0 | 0 | 0 | 0 | 0 | 0 | [7 empty] | 0 | 0 | 0 | 0 | 0 | #DIV/0! | #DIV/0!
19 | [8 empty] | 0 | 0 | 0 | 0 | 0 | 0 | [7 empty] | 0 | 0 | 0 | 0 | 0 | #DIV/0! | #DIV/0!
20 | [8 empty] | 0 | 0 | 0 | 0 | 0 | 0 | [7 empty] | 0 | 0 | 0 | 0 | 0 | #DIV/0! | #DIV/0!
Instructions:
Run |  |  |  | Enter the number of the charge/discharge cycle.
Start Resting Voltage |  |  |  | Enter the resting voltage of the charge battery before charging.
Charge Start Date/Time |  |  |  | Enter the date and time that charging started.
Primary Draw Amps |  |  |  | Enter the draw current from the primary battery.
Charge Input Amps |  |  |  | Enter the charging current into the secondary battery.
Charge Term. Voltage |  |  |  | Enter the voltage of the charging battery when the charge cycle is completed, with the SSG running. Charge to 14.5V or the voltage recommended by battery manufacturer.
Charge End Date/Time |  |  |  | Enter the date and time that the charge termination voltage was reached and the rest period started.
Rest End Date/Time |  |  |  | Enter the date and time that the rest period finished (recommended 60 minutes after Charge End Date/Time)
End Resting Voltage |  |  |  | Enter the voltage of the charging battery at the end of the rest period.
Average Resting Voltage |  |  |  | The average of the Start and End resting voltages, automatically calculated.
Charge Input (Watts) |  |  |  | The conventional power measured into the battery during charging, automatically calculated
Charge Time Seconds |  |  |  | The total charging time, automatically calculated.
Charge Input Joules |  |  |  | The amount of conventional energy (in Joules) input into the charge battery, automatically calculated
Charge Input Amp Hours |  |  |  | The amount of conventional energy (in Amp Hours) input into the charge battery, automatically calculated
System Input Amp Hours |  |  |  | The amount of conventional energy (in Amp Hours) taken from the primary battery, automatically calculated.
Start Resting Voltage |  |  |  | Enter the resting voltage of the battery before discharging.
Load Start Date/Time |  |  |  | Enter the date and time that discharging started.
Discharge Load (Amps) |  |  |  | Enter the current measured from the battery during discharging. Do not execeed the C20 rate and keep the same for all runs.
Load Term. Voltage |  |  |  | Enter the voltage of the battery when the load termination voltage has been reached with the load connected. Recommended load termination voltage is 12.00V
Load End Date/Time |  |  |  | Enter the date and time that the load termination voltage was reached and the rest period started.
Rest End Date/Time |  |  |  | Enter the date and time that the rest period finished (recommended 60 minutes after Load End Date/Time)
End Resting Voltage |  |  |  | Enter the voltage of the charging battery at the end of the rest period.
Average Resting Voltage |  |  |  | The average of the Start Resting Voltage and End Resting Voltage, automatically calculated.
Discharge Load (Watts) |  |  |  | The conventional power measured from the battery during discharging, automatically calculated
Discharge Time (Seconds) |  |  |  | The total discharging time, automatically calculated.
Discharge Output Joules |  |  |  | The amount of conventional energy taken from the battery during discharging, automatically calculated
Battery COP |  |  |  | The Coefficient of Performance of the charging battery, automatically calculated
System COP |  |  |  | The Coefficient of Performance of the system, automatically calculated